## deGroot et al (2022)
Current_Density_Acm-2 | Pressure_Bar | Temperature_oC | KOH_Concentration_wt% | Electrodes_Gap_mm | Cell_Voltage_V
0.018 | 10 | 50 | 28 | 0 | 1.497
0.018 | 20 | 50 | 28 | 0 | 1.509
0.018 | 30 | 50 | 28 | 0 | 1.506
0.018 | 40 | 50 | 28 | 0 | 1.516
0.018 | 50 | 50 | 28 | 0 | 1.518
0.018 | 55 | 50 | 28 | 0 | 1.522
0.095 | 10 | 50 | 28 | 0 | 1.612
0.095 | 20 | 50 | 28 | 0 | 1.623
0.095 | 30 | 50 | 28 | 0 | 1.622
0.095 | 40 | 50 | 28 | 0 | 1.634
0.095 | 50 | 50 | 28 | 0 | 1.633
0.095 | 55 | 50 | 28 | 0 | 1.635
0.146 | 10 | 50 | 28 | 0 | 1.654
0.146 | 20 | 50 | 28 | 0 | 1.663
0.146 | 30 | 50 | 28 | 0 | 1.665
0.146 | 40 | 50 | 28 | 0 | 1.676
0.146 | 50 | 50 | 28 | 0 | 1.677
0.146 | 55 | 50 | 28 | 0 | 1.678
0.207 | 10 | 50 | 28 | 0 | 1.695
0.207 | 20 | 50 | 28 | 0 | 1.706
0.207 | 30 | 50 | 28 | 0 | 1.707
0.207 | 40 | 50 | 28 | 0 | 1.72
0.207 | 50 | 50 | 28 | 0 | 1.718
0.207 | 55 | 50 | 28 | 0 | 1.72
0.348 | 10 | 50 | 28 | 0 | 1.799
0.348 | 20 | 50 | 28 | 0 | 1.803
0.348 | 30 | 50 | 28 | 0 | 1.812
0.348 | 40 | 50 | 28 | 0 | 1.817
0.348 | 50 | 50 | 28 | 0 | 1.821
0.348 | 55 | 50 | 28 | 0 | 1.819
0.468 | 10 | 50 | 28 | 0 | 1.879
0.468 | 20 | 50 | 28 | 0 | 1.88
0.468 | 30 | 50 | 28 | 0 | 1.883
0.468 | 40 | 50 | 28 | 0 | 1.893
0.468 | 50 | 50 | 28 | 0 | 1.892
0.468 | 55 | 50 | 28 | 0 | 1.894
0.594 | 10 | 50 | 28 | 0 | 1.943
0.594 | 20 | 50 | 28 | 0 | 1.951
0.594 | 30 | 50 | 28 | 0 | 1.952
0.594 | 40 | 50 | 28 | 0 | 1.965
0.594 | 50 | 50 | 28 | 0 | 1.961
0.594 | 55 | 50 | 28 | 0 | 1.976
0.721 | 10 | 50 | 28 | 0 | 2.005
0.721 | 20 | 50 | 28 | 0 | 2.01
0.721 | 30 | 50 | 28 | 0 | 2.008
0.721 | 40 | 50 | 28 | 0 | 2.04
0.721 | 50 | 50 | 28 | 0 | 2.028
0.721 | 55 | 50 | 28 | 0 | 2.043
0.018 | 10 | 60 | 28 | 0 | 1.483
0.018 | 20 | 60 | 28 | 0 | 1.495
0.018 | 30 | 60 | 28 | 0 | 1.492
0.018 | 40 | 60 | 28 | 0 | 1.501
0.018 | 50 | 60 | 28 | 0 | 1.5
0.018 | 55 | 60 | 28 | 0 | 1.503
0.095 | 10 | 60 | 28 | 0 | 1.594
0.095 | 20 | 60 | 28 | 0 | 1.604
0.095 | 30 | 60 | 28 | 0 | 1.607
0.095 | 40 | 60 | 28 | 0 | 1.615
0.095 | 50 | 60 | 28 | 0 | 1.617
0.095 | 55 | 60 | 28 | 0 | 1.617
0.146 | 10 | 60 | 28 | 0 | 1.639
0.146 | 20 | 60 | 28 | 0 | 1.648
0.146 | 30 | 60 | 28 | 0 | 1.645
0.146 | 40 | 60 | 28 | 0 | 1.655
0.146 | 50 | 60 | 28 | 0 | 1.655
0.146 | 55 | 60 | 28 | 0 | 1.655
0.207 | 10 | 60 | 28 | 0 | 1.673
0.207 | 20 | 60 | 28 | 0 | 1.685
0.207 | 30 | 60 | 28 | 0 | 1.688
0.207 | 40 | 60 | 28 | 0 | 1.699
0.207 | 50 | 60 | 28 | 0 | 1.7
0.207 | 55 | 60 | 28 | 0 | 1.695
0.348 | 10 | 60 | 28 | 0 | 1.762
0.348 | 20 | 60 | 28 | 0 | 1.776
0.348 | 30 | 60 | 28 | 0 | 1.78
0.348 | 40 | 60 | 28 | 0 | 1.792
0.348 | 50 | 60 | 28 | 0 | 1.792
0.348 | 55 | 60 | 28 | 0 | 1.785
0.468 | 10 | 60 | 28 | 0 | 1.85
0.468 | 20 | 60 | 28 | 0 | 1.85
0.468 | 30 | 60 | 28 | 0 | 1.859
0.468 | 40 | 60 | 28 | 0 | 1.863
0.468 | 50 | 60 | 28 | 0 | 1.863
0.468 | 55 | 60 | 28 | 0 | 1.862
0.594 | 10 | 60 | 28 | 0 | 1.915
0.594 | 20 | 60 | 28 | 0 | 1.913
0.594 | 30 | 60 | 28 | 0 | 1.915
0.594 | 40 | 60 | 28 | 0 | 1.921
0.594 | 50 | 60 | 28 | 0 | 1.931
0.594 | 55 | 60 | 28 | 0 | 1.921
0.721 | 10 | 60 | 28 | 0 | 1.978
0.721 | 20 | 60 | 28 | 0 | 1.973
0.721 | 30 | 60 | 28 | 0 | 1.965
0.721 | 40 | 60 | 28 | 0 | 1.983
0.721 | 50 | 60 | 28 | 0 | 1.983
0.721 | 55 | 60 | 28 | 0 | 1.978
0.018 | 10 | 70 | 28 | 0 | 1.464
0.018 | 20 | 70 | 28 | 0 | 1.466
0.018 | 30 | 70 | 28 | 0 | 1.473
0.018 | 40 | 70 | 28 | 0 | 1.474
0.018 | 50 | 70 | 28 | 0 | 1.479
0.018 | 55 | 70 | 28 | 0 | 1.475
0.095 | 10 | 70 | 28 | 0 | 1.58
0.095 | 20 | 70 | 28 | 0 | 1.583
0.095 | 30 | 70 | 28 | 0 | 1.583
0.095 | 40 | 70 | 28 | 0 | 1.591
0.095 | 50 | 70 | 28 | 0 | 1.595
0.095 | 55 | 70 | 28 | 0 | 1.593
0.146 | 10 | 70 | 28 | 0 | 1.62
0.146 | 20 | 70 | 28 | 0 | 1.621
0.146 | 30 | 70 | 28 | 0 | 1.62
0.146 | 40 | 70 | 28 | 0 | 1.631
0.146 | 50 | 70 | 28 | 0 | 1.633
0.146 | 55 | 70 | 28 | 0 | 1.632
0.207 | 10 | 70 | 28 | 0 | 1.656
0.207 | 20 | 70 | 28 | 0 | 1.66
0.207 | 30 | 70 | 28 | 0 | 1.658
0.207 | 40 | 70 | 28 | 0 | 1.659
0.207 | 50 | 70 | 28 | 0 | 1.671
0.207 | 55 | 70 | 28 | 0 | 1.664
0.348 | 10 | 70 | 28 | 0 | 1.733
0.348 | 20 | 70 | 28 | 0 | 1.741
0.348 | 30 | 70 | 28 | 0 | 1.735
0.348 | 40 | 70 | 28 | 0 | 1.747
0.348 | 50 | 70 | 28 | 0 | 1.748
0.348 | 55 | 70 | 28 | 0 | 1.751
0.468 | 10 | 70 | 28 | 0 | 1.811
0.468 | 20 | 70 | 28 | 0 | 1.818
0.468 | 30 | 70 | 28 | 0 | 1.812
0.468 | 40 | 70 | 28 | 0 | 1.815
0.468 | 50 | 70 | 28 | 0 | 1.824
0.468 | 55 | 70 | 28 | 0 | 1.819
0.594 | 10 | 70 | 28 | 0 | 1.868
0.594 | 20 | 70 | 28 | 0 | 1.881
0.594 | 30 | 70 | 28 | 0 | 1.866
0.594 | 40 | 70 | 28 | 0 | 1.874
0.594 | 50 | 70 | 28 | 0 | 1.878
0.594 | 55 | 70 | 28 | 0 | 1.875
0.721 | 10 | 70 | 28 | 0 | 1.929
0.721 | 20 | 70 | 28 | 0 | 1.934
0.721 | 30 | 70 | 28 | 0 | 1.921
0.721 | 40 | 70 | 28 | 0 | 1.923
0.721 | 50 | 70 | 28 | 0 | 1.937
0.721 | 55 | 70 | 28 | 0 | 1.934

## Emam et al (2024)fig5
Current_Density_Acm-2 | Pressure_Bar | Temperature_oC | KOH_Concentration_wt% | Electrodes_Gap_mm | Cell_Voltage_V
0.022 | 1 | 25 | 10 | 10 | 1.902
0.04 | 1 | 25 | 10 | 10 | 2.022
0.064 | 1 | 25 | 10 | 10 | 2.093
0.094 | 1 | 25 | 10 | 10 | 2.154
0.118 | 1 | 25 | 10 | 10 | 2.196
0.14 | 1 | 25 | 10 | 10 | 2.223
0.17 | 1 | 25 | 10 | 10 | 2.247
0.193 | 1 | 25 | 10 | 10 | 2.274
0.214 | 1 | 25 | 10 | 10 | 2.301
0.244 | 1 | 25 | 10 | 10 | 2.332
0.27 | 1 | 25 | 10 | 10 | 2.352
0.292 | 1 | 25 | 10 | 10 | 2.369
0.317 | 1 | 25 | 10 | 10 | 2.38
0.34 | 1 | 25 | 10 | 10 | 2.4
0.369 | 1 | 25 | 10 | 10 | 2.407
0.384 | 1 | 25 | 10 | 10 | 2.43
0.404 | 1 | 25 | 10 | 10 | 2.466
0.427 | 1 | 25 | 10 | 10 | 2.497
0.035 | 1 | 25 | 20 | 10 | 1.9
0.056 | 1 | 25 | 20 | 10 | 2.02
0.085 | 1 | 25 | 20 | 10 | 2.093
0.113 | 1 | 25 | 20 | 10 | 2.15
0.14 | 1 | 25 | 20 | 10 | 2.191
0.165 | 1 | 25 | 20 | 10 | 2.219
0.196 | 1 | 25 | 20 | 10 | 2.247
0.232 | 1 | 25 | 20 | 10 | 2.273
0.265 | 1 | 25 | 20 | 10 | 2.299
0.288 | 1 | 25 | 20 | 10 | 2.328
0.321 | 1 | 25 | 20 | 10 | 2.349
0.351 | 1 | 25 | 20 | 10 | 2.368
0.392 | 1 | 25 | 20 | 10 | 2.377
0.412 | 1 | 25 | 20 | 10 | 2.397
0.441 | 1 | 25 | 20 | 10 | 2.408
0.47 | 1 | 25 | 20 | 10 | 2.43
0.501 | 1 | 25 | 20 | 10 | 2.468
0.533 | 1 | 25 | 20 | 10 | 2.499
0.048 | 1 | 25 | 30 | 10 | 1.9
0.084 | 1 | 25 | 30 | 10 | 2.019
0.119 | 1 | 25 | 30 | 10 | 2.093
0.151 | 1 | 25 | 30 | 10 | 2.15
0.187 | 1 | 25 | 30 | 10 | 2.193
0.224 | 1 | 25 | 30 | 10 | 2.22
0.261 | 1 | 25 | 30 | 10 | 2.247
0.294 | 1 | 25 | 30 | 10 | 2.274
0.331 | 1 | 25 | 30 | 10 | 2.3
0.366 | 1 | 25 | 30 | 10 | 2.328
0.398 | 1 | 25 | 30 | 10 | 2.349
0.435 | 1 | 25 | 30 | 10 | 2.369
0.471 | 1 | 25 | 30 | 10 | 2.38
0.507 | 1 | 25 | 30 | 10 | 2.397
0.54 | 1 | 25 | 30 | 10 | 2.408
0.581 | 1 | 25 | 30 | 10 | 2.43
0.606 | 1 | 25 | 30 | 10 | 2.459
0.041 | 1 | 25 | 40 | 10 | 1.899
0.07 | 1 | 25 | 40 | 10 | 2.019
0.101 | 1 | 25 | 40 | 10 | 2.093
0.133 | 1 | 25 | 40 | 10 | 2.147
0.161 | 1 | 25 | 40 | 10 | 2.193
0.192 | 1 | 25 | 40 | 10 | 2.218
0.221 | 1 | 25 | 40 | 10 | 2.249
0.251 | 1 | 25 | 40 | 10 | 2.272
0.284 | 1 | 25 | 40 | 10 | 2.298
0.312 | 1 | 25 | 40 | 10 | 2.327
0.345 | 1 | 25 | 40 | 10 | 2.347
0.374 | 1 | 25 | 40 | 10 | 2.368
0.405 | 1 | 25 | 40 | 10 | 2.378
0.434 | 1 | 25 | 40 | 10 | 2.397
0.461 | 1 | 25 | 40 | 10 | 2.407
0.495 | 1 | 25 | 40 | 10 | 2.425
0.525 | 1 | 25 | 40 | 10 | 2.467
0.552 | 1 | 25 | 40 | 10 | 2.497
0.029 | 1 | 25 | 50 | 10 | 1.9
0.056 | 1 | 25 | 50 | 10 | 2.018
0.086 | 1 | 25 | 50 | 10 | 2.094
0.114 | 1 | 25 | 50 | 10 | 2.148
0.137 | 1 | 25 | 50 | 10 | 2.194
0.168 | 1 | 25 | 50 | 10 | 2.217
0.198 | 1 | 25 | 50 | 10 | 2.25
0.221 | 1 | 25 | 50 | 10 | 2.276
0.249 | 1 | 25 | 50 | 10 | 2.302
0.277 | 1 | 25 | 50 | 10 | 2.33
0.304 | 1 | 25 | 50 | 10 | 2.35
0.33 | 1 | 25 | 50 | 10 | 2.368
0.357 | 1 | 25 | 50 | 10 | 2.379
0.38 | 1 | 25 | 50 | 10 | 2.4
0.409 | 1 | 25 | 50 | 10 | 2.409
0.43 | 1 | 25 | 50 | 10 | 2.431
0.457 | 1 | 25 | 50 | 10 | 2.47
0.48 | 1 | 25 | 50 | 10 | 2.502

## Emam et al (2024)fig6
Current_Density_Acm-2 | Pressure_Bar | Temperature_oC | KOH_Concentration_wt% | Electrodes_Gap_mm | Cell_Voltage_V
0.007 | 1 | 25 | 10 | 50 | 1.901
0.013 | 1 | 25 | 10 | 50 | 1.945
0.016 | 1 | 25 | 10 | 50 | 1.994
0.019 | 1 | 25 | 10 | 50 | 2.029
0.024 | 1 | 25 | 10 | 50 | 2.056
0.03 | 1 | 25 | 10 | 50 | 2.089
0.036 | 1 | 25 | 10 | 50 | 2.124
0.047 | 1 | 25 | 10 | 50 | 2.165
0.058 | 1 | 25 | 10 | 50 | 2.192
0.075 | 1 | 25 | 10 | 50 | 2.214
0.086 | 1 | 25 | 10 | 50 | 2.246
0.103 | 1 | 25 | 10 | 50 | 2.281
0.114 | 1 | 25 | 10 | 50 | 2.311
0.128 | 1 | 25 | 10 | 50 | 2.346
0.148 | 1 | 25 | 10 | 50 | 2.387
0.164 | 1 | 25 | 10 | 50 | 2.42
0.173 | 1 | 25 | 10 | 50 | 2.458
0.187 | 1 | 25 | 10 | 50 | 2.496
0.249 | 1 | 25 | 10 | 40 | 2.495
0.24 | 1 | 25 | 10 | 40 | 2.471
0.232 | 1 | 25 | 10 | 40 | 2.446
0.223 | 1 | 25 | 10 | 40 | 2.422
0.209 | 1 | 25 | 10 | 40 | 2.397
0.193 | 1 | 25 | 10 | 40 | 2.381
0.176 | 1 | 25 | 10 | 40 | 2.365
0.162 | 1 | 25 | 10 | 40 | 2.349
0.148 | 1 | 25 | 10 | 40 | 2.33
0.024 | 1 | 25 | 10 | 40 | 2.024
0.033 | 1 | 25 | 10 | 40 | 2.051
0.038 | 1 | 25 | 10 | 40 | 2.091
0.044 | 1 | 25 | 10 | 40 | 2.113
0.066 | 1 | 25 | 10 | 40 | 2.176
0.083 | 1 | 25 | 10 | 40 | 2.216
0.106 | 1 | 25 | 10 | 40 | 2.254
0.131 | 1 | 25 | 10 | 40 | 2.292
0.013 | 1 | 25 | 10 | 40 | 1.899
0.288 | 1 | 25 | 10 | 30 | 2.484
0.271 | 1 | 25 | 10 | 30 | 2.451
0.243 | 1 | 25 | 10 | 30 | 2.403
0.204 | 1 | 25 | 10 | 30 | 2.368
0.164 | 1 | 25 | 10 | 30 | 2.324
0.136 | 1 | 25 | 10 | 30 | 2.276
0.106 | 1 | 25 | 10 | 30 | 2.232
0.086 | 1 | 25 | 10 | 30 | 2.2
0.072 | 1 | 25 | 10 | 30 | 2.165
0.061 | 1 | 25 | 10 | 30 | 2.132
0.047 | 1 | 25 | 10 | 30 | 2.094
0.038 | 1 | 25 | 10 | 30 | 2.056
0.027 | 1 | 25 | 10 | 30 | 2.007
0.021 | 1 | 25 | 10 | 30 | 1.966
0.016 | 1 | 25 | 10 | 30 | 1.912
0.257 | 1 | 25 | 10 | 30 | 2.416
0.145 | 1 | 25 | 10 | 30 | 2.295
0.117 | 1 | 25 | 10 | 30 | 2.249
0.338 | 1 | 25 | 10 | 20 | 2.494
0.324 | 1 | 25 | 10 | 20 | 2.462
0.307 | 1 | 25 | 10 | 20 | 2.426
0.285 | 1 | 25 | 10 | 20 | 2.397
0.254 | 1 | 25 | 10 | 20 | 2.375
0.215 | 1 | 25 | 10 | 20 | 2.346
0.176 | 1 | 25 | 10 | 20 | 2.294
0.156 | 1 | 25 | 10 | 20 | 2.27
0.198 | 1 | 25 | 10 | 20 | 2.327
0.136 | 1 | 25 | 10 | 20 | 2.246
0.12 | 1 | 25 | 10 | 20 | 2.219
0.1 | 1 | 25 | 10 | 20 | 2.194
0.078 | 1 | 25 | 10 | 20 | 2.151
0.055 | 1 | 25 | 10 | 20 | 2.094
0.047 | 1 | 25 | 10 | 20 | 2.059
0.038 | 1 | 25 | 10 | 20 | 2.021
0.027 | 1 | 25 | 10 | 20 | 1.966
0.019 | 1 | 25 | 10 | 20 | 1.901
0.436 | 1 | 25 | 10 | 10 | 2.493
0.414 | 1 | 25 | 10 | 10 | 2.466
0.394 | 1 | 25 | 10 | 10 | 2.423
0.372 | 1 | 25 | 10 | 10 | 2.401
0.344 | 1 | 25 | 10 | 10 | 2.396
0.321 | 1 | 25 | 10 | 10 | 2.375
0.293 | 1 | 25 | 10 | 10 | 2.364
0.271 | 1 | 25 | 10 | 10 | 2.342
0.246 | 1 | 25 | 10 | 10 | 2.326
0.198 | 1 | 25 | 10 | 10 | 2.272
0.176 | 1 | 25 | 10 | 10 | 2.248
0.145 | 1 | 25 | 10 | 10 | 2.218
0.122 | 1 | 25 | 10 | 10 | 2.191
0.1 | 1 | 25 | 10 | 10 | 2.148
0.075 | 1 | 25 | 10 | 10 | 2.094
0.05 | 1 | 25 | 10 | 10 | 2.021
0.036 | 1 | 25 | 10 | 10 | 1.964
0.024 | 1 | 25 | 10 | 10 | 1.901
0.025 | 1 | 25 | 10 | 7.5 | 1.898
0.035 | 1 | 25 | 10 | 7.5 | 1.955
0.054 | 1 | 25 | 10 | 7.5 | 2.019
0.079 | 1 | 25 | 10 | 7.5 | 2.092
0.108 | 1 | 25 | 10 | 7.5 | 2.147
0.126 | 1 | 25 | 10 | 7.5 | 2.193
0.153 | 1 | 25 | 10 | 7.5 | 2.217
0.178 | 1 | 25 | 10 | 7.5 | 2.248
0.205 | 1 | 25 | 10 | 7.5 | 2.271
0.253 | 1 | 25 | 10 | 7.5 | 2.329
0.28 | 1 | 25 | 10 | 7.5 | 2.346
0.304 | 1 | 25 | 10 | 7.5 | 2.367
0.327 | 1 | 25 | 10 | 7.5 | 2.38
0.352 | 1 | 25 | 10 | 7.5 | 2.396
0.377 | 1 | 25 | 10 | 7.5 | 2.407
0.401 | 1 | 25 | 10 | 7.5 | 2.43
0.417 | 1 | 25 | 10 | 7.5 | 2.469
0.443 | 1 | 25 | 10 | 7.5 | 2.502
0.253 | 1 | 25 | 10 | 5 | 2.329
0.205 | 1 | 25 | 10 | 5 | 2.271
0.108 | 1 | 25 | 10 | 5 | 2.147
0.079 | 1 | 25 | 10 | 5 | 2.092
0.054 | 1 | 25 | 10 | 5 | 2.019
0.035 | 1 | 25 | 10 | 5 | 1.955
0.025 | 1 | 25 | 10 | 5 | 1.898
0.451 | 1 | 25 | 10 | 5 | 2.497
0.429 | 1 | 25 | 10 | 5 | 2.466
0.409 | 1 | 25 | 10 | 5 | 2.428
0.385 | 1 | 25 | 10 | 5 | 2.404
0.36 | 1 | 25 | 10 | 5 | 2.396
0.335 | 1 | 25 | 10 | 5 | 2.378
0.314 | 1 | 25 | 10 | 5 | 2.367
0.287 | 1 | 25 | 10 | 5 | 2.347
0.186 | 1 | 25 | 10 | 5 | 2.246
0.158 | 1 | 25 | 10 | 5 | 2.219
0.135 | 1 | 25 | 10 | 5 | 2.189

## Emam et al (2024)fig8
Current_Density_Acm-2 | Pressure_Bar | Temperature_oC | KOH_Concentration_wt% | Electrodes_Gap_mm | Cell_Voltage_V
0.022 | 1 | 20 | 10 | 10 | 1.902
0.035 | 1 | 20 | 10 | 10 | 1.966
0.044 | 1 | 20 | 10 | 10 | 2.02
0.071 | 1 | 20 | 10 | 10 | 2.095
0.1 | 1 | 20 | 10 | 10 | 2.152
0.122 | 1 | 20 | 10 | 10 | 2.195
0.15 | 1 | 20 | 10 | 10 | 2.22
0.169 | 1 | 20 | 10 | 10 | 2.253
0.197 | 1 | 20 | 10 | 10 | 2.275
0.22 | 1 | 20 | 10 | 10 | 2.302
0.249 | 1 | 20 | 10 | 10 | 2.331
0.273 | 1 | 20 | 10 | 10 | 2.352
0.292 | 1 | 20 | 10 | 10 | 2.37
0.322 | 1 | 20 | 10 | 10 | 2.383
0.343 | 1 | 20 | 10 | 10 | 2.402
0.372 | 1 | 20 | 10 | 10 | 2.413
0.389 | 1 | 20 | 10 | 10 | 2.431
0.415 | 1 | 20 | 10 | 10 | 2.473
0.431 | 1 | 20 | 10 | 10 | 2.505
0.448 | 1 | 25 | 10 | 10 | 2.5
0.429 | 1 | 25 | 10 | 10 | 2.468
0.407 | 1 | 25 | 10 | 10 | 2.428
0.381 | 1 | 25 | 10 | 10 | 2.41
0.354 | 1 | 25 | 10 | 10 | 2.397
0.33 | 1 | 25 | 10 | 10 | 2.379
0.306 | 1 | 25 | 10 | 10 | 2.371
0.284 | 1 | 25 | 10 | 10 | 2.351
0.26 | 1 | 25 | 10 | 10 | 2.33
0.234 | 1 | 25 | 10 | 10 | 2.302
0.207 | 1 | 25 | 10 | 10 | 2.272
0.185 | 1 | 25 | 10 | 10 | 2.248
0.159 | 1 | 25 | 10 | 10 | 2.217
0.137 | 1 | 25 | 10 | 10 | 2.195
0.108 | 1 | 25 | 10 | 10 | 2.148
0.082 | 1 | 25 | 10 | 10 | 2.092
0.052 | 1 | 25 | 10 | 10 | 2.02
0.033 | 1 | 25 | 10 | 10 | 1.956
0.022 | 1 | 25 | 10 | 10 | 1.9
0.503 | 1 | 30 | 10 | 10 | 2.5
0.485 | 1 | 30 | 10 | 10 | 2.47
0.456 | 1 | 30 | 10 | 10 | 2.431
0.426 | 1 | 30 | 10 | 10 | 2.412
0.397 | 1 | 30 | 10 | 10 | 2.4
0.36 | 1 | 30 | 10 | 10 | 2.38
0.34 | 1 | 30 | 10 | 10 | 2.368
0.311 | 1 | 30 | 10 | 10 | 2.349
0.285 | 1 | 30 | 10 | 10 | 2.327
0.255 | 1 | 30 | 10 | 10 | 2.299
0.226 | 1 | 30 | 10 | 10 | 2.275
0.199 | 1 | 30 | 10 | 10 | 2.251
0.17 | 1 | 30 | 10 | 10 | 2.219
0.14 | 1 | 30 | 10 | 10 | 2.195
0.119 | 1 | 30 | 10 | 10 | 2.153
0.086 | 1 | 30 | 10 | 10 | 2.099
0.055 | 1 | 30 | 10 | 10 | 2.017
0.031 | 1 | 30 | 10 | 10 | 1.902
0.044 | 1 | 30 | 10 | 10 | 1.961
0.571 | 1 | 35 | 10 | 10 | 2.5
0.563 | 1 | 35 | 10 | 10 | 2.47
0.527 | 1 | 35 | 10 | 10 | 2.431
0.491 | 1 | 35 | 10 | 10 | 2.412
0.456 | 1 | 35 | 10 | 10 | 2.399
0.421 | 1 | 35 | 10 | 10 | 2.375
0.392 | 1 | 35 | 10 | 10 | 2.368
0.357 | 1 | 35 | 10 | 10 | 2.351
0.328 | 1 | 35 | 10 | 10 | 2.33
0.298 | 1 | 35 | 10 | 10 | 2.299
0.268 | 1 | 35 | 10 | 10 | 2.275
0.236 | 1 | 35 | 10 | 10 | 2.25
0.202 | 1 | 35 | 10 | 10 | 2.219
0.167 | 1 | 35 | 10 | 10 | 2.195
0.135 | 1 | 35 | 10 | 10 | 2.15
0.103 | 1 | 35 | 10 | 10 | 2.097
0.071 | 1 | 35 | 10 | 10 | 2.019
0.049 | 1 | 35 | 10 | 10 | 1.953
0.035 | 1 | 35 | 10 | 10 | 1.9
0.597 | 1 | 40 | 10 | 10 | 2.472
0.558 | 1 | 40 | 10 | 10 | 2.43
0.523 | 1 | 40 | 10 | 10 | 2.409
0.49 | 1 | 40 | 10 | 10 | 2.398
0.451 | 1 | 40 | 10 | 10 | 2.38
0.418 | 1 | 40 | 10 | 10 | 2.369
0.383 | 1 | 40 | 10 | 10 | 2.349
0.348 | 1 | 40 | 10 | 10 | 2.33
0.317 | 1 | 40 | 10 | 10 | 2.301
0.285 | 1 | 40 | 10 | 10 | 2.275
0.249 | 1 | 40 | 10 | 10 | 2.25
0.215 | 1 | 40 | 10 | 10 | 2.221
0.181 | 1 | 40 | 10 | 10 | 2.197
0.145 | 1 | 40 | 10 | 10 | 2.148
0.111 | 1 | 40 | 10 | 10 | 2.096
0.081 | 1 | 40 | 10 | 10 | 2.019
0.058 | 1 | 40 | 10 | 10 | 1.964
0.041 | 1 | 40 | 10 | 10 | 1.9
0.6 | 1 | 45 | 10 | 10 | 2.451
0.581 | 1 | 45 | 10 | 10 | 2.431
0.546 | 1 | 45 | 10 | 10 | 2.411
0.507 | 1 | 45 | 10 | 10 | 2.399
0.474 | 1 | 45 | 10 | 10 | 2.378
0.435 | 1 | 45 | 10 | 10 | 2.369
0.397 | 1 | 45 | 10 | 10 | 2.349
0.364 | 1 | 45 | 10 | 10 | 2.33
0.332 | 1 | 45 | 10 | 10 | 2.298
0.292 | 1 | 45 | 10 | 10 | 2.275
0.253 | 1 | 45 | 10 | 10 | 2.25
0.22 | 1 | 45 | 10 | 10 | 2.219
0.186 | 1 | 45 | 10 | 10 | 2.195
0.151 | 1 | 45 | 10 | 10 | 2.148
0.116 | 1 | 45 | 10 | 10 | 2.094
0.081 | 1 | 45 | 10 | 10 | 2.02
0.063 | 1 | 45 | 10 | 10 | 1.961
0.046 | 1 | 45 | 10 | 10 | 1.9
0.095 | 1 | 45 | 10 | 10 | 2.054
0.6 | 1 | 50 | 10 | 10 | 2.408
0.571 | 1 | 50 | 10 | 10 | 2.401
0.533 | 1 | 50 | 10 | 10 | 2.38
0.488 | 1 | 50 | 10 | 10 | 2.372
0.455 | 1 | 50 | 10 | 10 | 2.349
0.416 | 1 | 50 | 10 | 10 | 2.33
0.373 | 1 | 50 | 10 | 10 | 2.301
0.327 | 1 | 50 | 10 | 10 | 2.275
0.288 | 1 | 50 | 10 | 10 | 2.25
0.252 | 1 | 50 | 10 | 10 | 2.218
0.215 | 1 | 50 | 10 | 10 | 2.195
0.172 | 1 | 50 | 10 | 10 | 2.152
0.134 | 1 | 50 | 10 | 10 | 2.094
0.11 | 1 | 50 | 10 | 10 | 2.054
0.09 | 1 | 50 | 10 | 10 | 2.019
0.078 | 1 | 50 | 10 | 10 | 1.977
0.066 | 1 | 50 | 10 | 10 | 1.943
0.054 | 1 | 50 | 10 | 10 | 1.902